## ML Training Dataset
UG2 Flotation Circuit – Structured ML Training Dataset ¦ Rustenburg Platinum Mines, Amandelbult Section ¦ May 2004
IDENTIFIER |  |  | CHROME CYCLONE – OPERATING CONDITIONS | [8 empty] | FEED CHARACTERISTICS | [5 empty] | CONCENTRATE STREAM GRADES & FLOWS | [10 empty] | OVERALL PERFORMANCE (TARGETS) |  |  |  | DERIVED / ENGINEERED FEATURES
Run_ID | Date | Notes | Cyclone_Feed_Flow (m³/h) | Cyclone_UF_Flow (m³/h) | Cyclone_OF_Flow (m³/h) | UF_Split_Ratio (%) | Feed_Pulp_Density (t/m³) | OF_Pulp_Density (t/m³) | UF_Pulp_Density (t/m³) | Feed_%_Solids | OF_%_Solids | Feed_Dry_Mass (t/h) | Feed_PGM+Au (g/t) | Feed_Cr2O3 (%) | Feed_Cu (t/h) | Feed_Ni (t/h) | Feed_Fe (t/h) | R1_C1_PGM (g/t) | R1_C1_Cr2O3 (%) | R1_C2_PGM (g/t) | R1_C2_Cr2O3 (%) | R1_C3_PGM (g/t) | R1_C3_Cr2O3 (%) | R2_C1_PGM (g/t) | R2_C1_Cr2O3 (%) | R2_C2_PGM (g/t) | R2_C2_Cr2O3 (%) | FF_C1_PGM (g/t) | FF_C1_Cr2O3 (%) | PGM_Recovery_% (Target) | Cum_Grade_C1 (g/t Target) | Cum_Grade_C2 (g/t Target) | Cum_Grade_C3 (g/t Target) | PGM_to_Cr2O3 Ratio | UF_Enrichment Factor | OF_Dilution Factor | Feed_Metal_Load (g/h) | OF_to_UF_Flow Ratio | Density_Diff (UF-OF)
1 | 10-May-2004 | Run 1 – baseline | 515.726 | 86.342 | 425.838 | 16.74184 | 1.5689 | 1.3383 | 2.7707 | 49.595 | 33.968 | 394.25 | 5.11 | 17.43 | 0.04731 | 0.36665 | 50.795 | 276.11 | 1.95 | 76.84 | 2.51 | 33.18 | 3.63 | 444.99 | 1.71 | 66.65 | 2.74 | 147.51 | 3.52 | 72.41 | 343.04 | 133.2 | 82.44 | 0.2931727 | 1.766014 | 1.172308 | 2014.6175 | 4.931991 | 1.4324
2 | 10-May-2004 | Run 2 – same day as Run 1 | 493.793 | 78.055 | 570.506 | 15.80723 | 1.5942 | 1.3814 | 2.7763 | 50.082 | 37.095 | 394.25 | 4.74 | 17.007 | 0.05125 | 0.3706 | 51.777 | 260.85 | 1.86 | 79.84 | 2.59 | 30.57 | 3.68 | 362.18 | 1.52 | 63.05 | 2.84 | 135.01 | 3.35 | 72.17 | 292.89 | 119.28 | 73.37 | 0.2787088 | 1.7415 | 1.154047 | 1868.745 | 7.309026 | 1.3949
3 | 11-May-2004 | Run 3 – next day | 559.05 | 71.007 | 486.568 | 12.70137 | 1.5302 | 1.371 | 2.6531 | 46.556 | 36.358 | 398.27 | 5.12 | 18.053 | 0.05178 | 0.35844 | 54.28 | 318.65 | 2.14 | 81.45 | 3.71 | 18.9 | 3.83 | 358.26 | 2.05 | 86.2 | 2.52 | 289.87 | 3.23 | 58.36 | 339.39 | 165.93 | 108.61 | 0.2836094 | 1.733826 | 1.11612 | 2039.1424 | 6.852395 | 1.2821

## Stream-Level Dataset
UG2 Flotation Circuit – Stream-Level Dataset (All Flotation Concentrates, Tails & Flash Float) ¦ Rows = individual product streams
IDENTIFIER |  |  | STREAM MASS & FLOW |  |  | ASSAY – GRADES |  |  |  |  | RECOVERY (cumulative) |  |  | MASS PULL
Run | Stream_Type | Bank_Cell | Dry_Mass (t/h) | Flow_Rate (m³/h) | Pulp_Density (t/m³) | PGM+Au (g/t) | Cr2O3 (%) | Cu (t/h) | Ni (t/h) | Fe (t/h) | Cum_PGM+Au Recovery (%) | Cum_PGM+Au Grade (g/t) | Cum_Cr2O3 Recovery (%) | Mass_Pull (%)
1 | Cyclone Overflow | – | 197.049 | 425.838 | 1.338 | 7.94 | 13.132 | 0.0335 | 0.1892 | 21.861 | 100 |  | 100 | 100
1 | Rougher 1 Conc | Cell 1 | 0.875 | 1.926 | 1.303 | 276.11 | 1.95 | 0.005 | 0.007 | 0.072 |  | 343.04 |  | 0.44
1 | Rougher 1 Conc | Cell 2 | 1.739 | 5.021 | 1.231 | 76.84 | 2.51 | 0.002 | 0.504 | 0 |  | 133.2 |  | 0.88
1 | Rougher 1 Conc | Cell 3 | 3.255 | 13.4 | 1.162 | 33.18 | 3.63 |  |  |  |  | 82.44 |  | 1.65
1 | Rougher 1 Conc | Cell 4 | 1.824 | 8.207 | 1.148 | 22.42 | 4.05 |  |  |  |  | 72.1 |  | 2.09
1 | Rougher 1 Conc | Cell 5 | 2.197 | 13.619 | 1.108 | 11.77 | 5.44 |  |  |  | 56.23 | 61.58 |  | 2.51
1 | Rougher 2 Conc | Cell 1 | 0.575 | 1.187 | 1.323 | 444.99 | 1.71 | 0.007 | 0.006 | 0.048 | 31.79 | 343.04 | 0.1 | 0.29
1 | Rougher 2 Conc | Cell 2 | 3.099 | 9.613 | 1.215 | 66.65 | 2.74 | 0.003 | 0.01 | 0.256 | 53.53 | 133.2 | 0.6 | 1.86
1 | Rougher 2 Conc | Cell 3 | 2.887 | 13.551 | 1.142 | 27.44 | 4.17 |  |  |  | 65.5 | 82.44 | 1.52 | 3.33
1 | Rougher 2 Conc | Cell 4 | 0.835 | 2.771 | 1.201 | 26.81 | 2.71 |  |  |  | 69.54 | 72.1 | 1.9 | 3.76
1 | Rougher 2 Conc | Cell 5 | 1.111 | 4.14 | 1.179 | 17.08 | 3.3 |  |  |  | 72.41 | 61.58 | 2.5 | 4.32
1 | Flash Float Conc | FF Cell 1 | 1.302 | 3.701 | 1.234 | 147.51 | 3.52 | 0.005 | 0.008 | 0.12 | 44.88 | 147.51 |  | 0.66
1 | Rougher Tails | – | 178.651 | 352.404 | 1.381 | 2.25 | 14.332 |  |  |  | 19.95 |  |  | 90.62
2 | Cyclone Overflow | – | 215.41 | 570.506 | 1.381 | 6.3 | 11.974 | 0.0409 | 0.2025 | 23.656 | 100 |  | 100 | 100
2 | Rougher 1 Conc | Cell 1 | 0.95 | 2.121 | 1.299 | 260.85 | 1.86 | 0.007 | 0.008 | 0.081 |  | 292.89 |  | 0.44
2 | Rougher 1 Conc | Cell 2 | 1.886 | 5.564 | 1.226 | 79.84 | 2.59 | 0.003 | 0.008 | 0.16 |  | 119.28 |  | 0.88
2 | Rougher 1 Conc | Cell 3 | 2.4 | 10.122 | 1.158 | 30.57 | 3.68 |  |  |  |  | 73.37 |  | 2.07
2 | Rougher 1 Conc | Cell 4 | 1.792 | 7.487 | 1.16 | 10.19 | 3.92 |  |  |  |  | 62.84 |  | 3.72
2 | Rougher 1 Conc | Cell 5 | 1.843 | 10.445 | 1.118 | 13.45 | 5.44 |  |  |  | 52.41 | 54.3 |  | 5.53
2 | Rougher 2 Conc | Cell 1 | 0.439 | 1.709 | 1.171 | 362.18 | 1.52 | 0.003 | 0.008 | 0.039 | 29.98 | 292.89 | 0.09 | 0.64
2 | Rougher 2 Conc | Cell 2 | 2.965 | 9.391 | 1.215 | 63.05 | 2.84 | 0.003 | 0.01 | 0.256 | 54.85 | 119.28 | 0.61 | 2.78
2 | Rougher 2 Conc | Cell 3 | 3.501 | 15.385 | 1.152 | 20.88 | 3.95 |  |  |  | 65.64 | 73.37 | 1.49 | 4.4
2 | Rougher 2 Conc | Cell 4 | 0.87 | 2.868 | 1.202 | 24.24 | 2.83 |  |  |  | 68.54 | 62.84 | 1.86 | 4.8
2 | Rougher 2 Conc | Cell 5 | 1.391 | 5.056 | 1.184 | 17.61 | 3.31 |  |  |  | 72.17 | 54.3 | 2.42 | 5.44
2 | Flash Float Conc | FF Cell 1 | 1.279 | 3.701 | 1.23 | 135.01 | 3.35 | 0.005 | 0.008 | 0.12 | 42.3 | 135.01 |  | 0.72
2 | Rougher Tails | – | 197.373 | 500.358 | 1.489 | 1.9 | 13.553 |  |  |  | 12.71 |  |  | 91.64
3 | Cyclone Overflow | – | 246.867 | 486.568 | 1.371 | 7.74 | 14.238 | 0.042 | 0.2246 | 29.219 | 100 |  | 100 | 100
3 | Rougher 1 Conc | Cell 1 | 0.905 | 2.023 | 1.298 | 318.65 | 2.14 | 0.006 | 0.007 | 0.076 |  | 339.39 |  | 0.37
3 | Rougher 1 Conc | Cell 2 | 2.236 | 6.702 | 1.222 | 81.45 | 3.71 | 0.002 | 0.008 | 0.197 |  | 165.93 |  | 0.9
3 | Rougher 1 Conc | Cell 3 | 2.171 | 8.896 | 1.163 | 18.9 | 3.83 |  |  |  |  | 108.61 |  | 1.78
3 | Rougher 1 Conc | Cell 4 | 0.922 | 3.54 | 1.174 | 15.14 | 3.67 |  |  |  |  | 95.83 |  | 2.15
3 | Rougher 1 Conc | Cell 5 | 1.371 | 6.52 | 1.14 | 11.87 | 5.24 |  |  |  | 58.36 | 79.32 |  | 2.71
3 | Rougher 2 Conc | Cell 1 | 0.994 | 2.121 | 1.312 | 358.26 | 2.05 | 0.008 | 0.009 | 0.084 | 33.7 | 339.39 | 0.11 | 0.77
3 | Rougher 2 Conc | Cell 2 | 1.761 | 4.639 | 1.253 | 86.2 | 2.52 | 0.002 | 0.006 | 0.144 | 51.16 | 165.93 | 0.47 | 1.48
3 | Rougher 2 Conc | Cell 3 | 1.711 | 4.837 | 1.236 | 25 | 2.75 |  |  |  | 55.54 | 108.61 | 0.97 | 2.18
3 | Rougher 2 Conc | Cell 4 | 0.627 | 1.867 | 1.224 | 19.13 | 2.62 |  |  |  | 56.77 | 95.83 | 1.11 | 2.43
3 | Rougher 2 Conc | Cell 5 | 1.37 | 5.655 | 1.162 | 10.29 | 3.97 |  |  |  | 58.36 | 79.32 | 1.47 | 2.99
3 | Flash Float Conc | FF Cell 1 | 0.667 | 1.803 | 1.247 | 289.87 | 3.23 | 0.003 | 0.009 | 0.065 | 56.67 | 289.87 |  | 0.44
3 | Rougher Tails | – | 232.948 | 439.769 | 1.439 | 1.02 | 15.349 |  |  |  | 11.65 |  |  | 94.31

## Assay Database
UG2 Circuit Survey – Complete Assay Database ¦ Rustenburg Platinum Mines – Amandelbult Section (All sample IDs)
SAMPLE INFO |  | PRECIOUS METALS (g/t) | [5 empty] | BASE METALS (t/h or %)
Run | Sample_ID | PGM+Au (g/t) | Pt | Pd | Rh | Au | Sample Label | Cu (%) | Ni (%) | Fe (%) | S (%) | Co (%) | Cr2O3 (%)
1 | 30652 | 276.11 |  |  |  |  | R1 Rougher 1 C1 | 0.608 | 0.801 | 8.18 | 1.38 | 0.031 | 1.95
1 | 30653 | 76.84 |  |  |  |  | R1 Rougher 1 C2 | 0.114 | 0.377 | 8.1 | 0.51 | 0.021 | 2.51
1 | 30654 | 444.99 |  |  |  |  | R1 Rougher 2 C1 | 1.169 | 1.017 | 8.42 | 2.11 | 0.035 | 1.71
1 | 30655 | 66.65 |  |  |  |  | R1 Rougher 2 C2 | 0.086 | 0.334 | 8.26 | 0.44 | 0.02 | 2.74
1 | 30656 | 95.5 |  |  |  |  | R1 Scavenger Recl C1 | 0.162 | 0.676 | 8.23 | 1.21 | 0.029 | 1.5
1 | 30657 | 385.63 |  |  |  |  | R1 Rougher Recl C1 | 0.692 | 1.823 | 9.07 | 2.65 | 0.051 | 1.62
1 | 30658 | 147.51 |  |  |  |  | R1 Flash Float C1 | 0.376 | 0.606 | 9.25 | 0.99 | 0.026 | 3.52
1 | 30659 | 5.11 |  |  |  |  | R1 Cyclone Feed | 0.012 | 0.093 | 12.884 | 0.015 |  | 17.43
1 | 30660 | 7.94 |  |  |  |  | R1 Cyclone O/F | 0.017 | 0.096 | 11.094 | 0.022 |  | 13.132
1 | 30661 | 2.17 |  |  |  |  | R1 Cyclone U/F | 0.011 | 0.095 | 15.373 | 0.013 |  | 22.753
1 | 30685 | 33.18 | 0.034 | 0.185 | 8.7 | 0.21 | R1 Rougher 1 C3 | 0.018 |  |  |  |  | 3.63
1 | 30686 | 22.42 | 0.022 | 0.142 | 9.18 | 0.13 | R1 Rougher 1 C4 | 0.017 |  |  |  |  | 4.05
1 | 30687 | 11.77 | 0.013 | 0.112 | 9.89 | 0.06 | R1 Rougher 1 C5 | 0.017 |  |  |  |  | 5.44
1 | 30688 | 27.44 | 0.03 | 0.168 | 9.08 | 0.16 | R1 Rougher 2 C3 | 0.018 |  |  |  |  | 4.17
1 | 30689 | 26.81 | 0.037 | 0.178 | 8.2 | 0.23 | R1 Rougher 2 C4 | 0.017 |  |  |  |  | 2.71
1 | 30690 | 17.08 | 0.019 | 0.113 | 8.84 | 0.09 | R1 Rougher 2 C5 | 0.016 |  |  |  |  | 3.3
1 | 30691 | 2.68 | 0.009 | 0.095 | 14.281 | 0.008 | R1 Flash Float Feed | [5 empty] | 21.316
1 | 30692 | 57.51 | 0.125 | 0.415 | 9.98 | 0.63 | R1 Flash Float C2 | 0.024 |  |  |  |  | 4.48
1 | 30693 | 0.91 | 0.008 | 0.092 | 15.069 | 0.012 | R1 Flash Float Tails | [5 empty] | 23.282
1 | 30694 | 2.25 | 0.009 | 0.082 | 11.428 | 0.008 | R1 Rougher Tails | [5 empty] | 14.332
2 | 30662 | 260.85 |  |  |  |  | R2 Rougher 1 C1 | 0.698 | 0.886 | 8.57 | 1.6 | 0.033 | 1.86
2 | 30663 | 79.84 |  |  |  |  | R2 Rougher 1 C2 | 0.136 | 0.436 | 8.5 | 0.66 | 0.023 | 2.59
2 | 30664 | 362.18 |  |  |  |  | R2 Rougher 2 C1 | 0.775 | 1.806 | 8.9 | 2.69 | 0.054 | 1.52
2 | 30665 | 63.05 |  |  |  |  | R2 Rougher 2 C2 | 0.094 | 0.342 | 8.64 | 0.49 | 0.02 | 2.84
2 | 30666 | 142.46 |  |  |  |  | R2 Scavenger Recl C1 | 0.322 | 1.004 | 8.62 | 1.91 | 0.039 | 1.41
2 | 30667 | 294.61 |  |  |  |  | R2 Rougher Recl C1 | 0.859 | 0.903 | 8.55 | 1.76 | 0.034 | 1.76
2 | 30668 | 135.01 |  |  |  |  | R2 Flash Float C1 | 0.389 | 0.65 | 9.39 | 1.11 | 0.029 | 3.35
2 | 30669 | 4.74 |  |  |  |  | R2 Cyclone Feed | 0.013 | 0.094 | 13.133 | 0.015 |  | 17.007
2 | 30670 | 6.3 |  |  |  |  | R2 Cyclone O/F | 0.019 | 0.094 | 10.982 | 0.038 |  | 11.974
2 | 30671 | 2.22 |  |  |  |  | R2 Cyclone U/F | 0.01 | 0.095 | 15.864 | 0.01 |  | 23.267
2 | 30695 | 30.57 | 0.039 | 0.194 | 8.82 | 0.25 | R2 Rougher 1 C3 | 0.019 |  |  |  |  | 3.68
2 | 30696 | 10.19 | 0.024 | 0.155 | 9.16 | 0.17 | R2 Rougher 1 C4 | 0.017 |  |  |  |  | 3.92
2 | 30697 | 13.45 | 0.014 | 0.119 | 9.77 | 0.09 | R2 Rougher 1 C5 | 0.018 |  |  |  |  | 5.44
2 | 30698 | 20.88 | 0.034 | 0.178 | 9.05 | 0.21 | R2 Rougher 2 C3 | 0.017 |  |  |  |  | 3.95
2 | 30699 | 24.24 | 0.04 | 0.189 | 8.47 | 0.29 | R2 Rougher 2 C4 | 0.018 |  |  |  |  | 2.83
2 | 30700 | 17.61 | 0.019 | 0.122 | 8.97 | 0.14 | R2 Rougher 2 C5 | 0.016 |  |  |  |  | 3.31
2 | 30701 | 59.42 | 0.131 | 0.431 | 9.9 | 0.7 | R2 Flash Float C2 | 0.024 |  |  |  |  | 4.35
2 | 30702 | 2.59 | 0.009 | 0.097 | 15.05 | 0.009 | R2 Flash Float Feed | [5 empty] | 23.518
2 | 30703 | 1.09 | 0.007 | 0.091 | 15.248 | 0.006 | R2 Flash Float Tails | [5 empty] | 23.685
2 | 30704 | 1.9 | 0.008 | 0.081 | 10.989 | 0.006 | R2 Rougher Tails | [5 empty] | 13.553
3 | 30673 | 5.12 |  |  |  |  | R3 Cyclone Feed | 0.013 | 0.09 | 13.629 | 0.015 |  | 18.053
3 | 30674 | 7.74 |  |  |  |  | R3 Cyclone O/F | 0.017 | 0.091 | 11.836 | 0.025 |  | 14.238
3 | 30675 | 2.05 |  |  |  |  | R3 Cyclone U/F | 0.011 | 0.092 | 16.662 | 0.011 |  | 23.582
3 | 30676 | 2.73 |  |  |  |  | R3 Flash Float Feed | 0.009 | 0.094 | 15.544 | 0.008 |  | 23.479
3 | 30677 | 289.87 |  |  |  |  | R3 Flash Float C1 | 0.449 | 1.302 | 9.81 | 1.96 | 0.041 | 3.23
3 | 30678 | 75.65 |  |  |  |  | R3 Flash Float C2 | 0.133 | 0.39 | 9.58 | 0.72 | 0.024 | 4.18
3 | 30680 | 318.65 |  |  |  |  | R3 Rougher 1 C1 | 0.636 | 0.825 | 8.4 | 1.47 | 0.031 | 2.14
3 | 30681 | 81.45 |  |  |  |  | R3 Rougher 1 C2 | 0.099 | 0.356 | 8.83 | 0.41 | 0.021 | 3.71
3 | 30682 | 358.26 |  |  |  |  | R3 Rougher 2 C1 | 0.759 | 0.882 | 8.48 | 1.66 | 0.031 | 2.05
3 | 30683 | 86.2 |  |  |  |  | R3 Rougher 2 C2 | 0.104 | 0.358 | 8.17 | 0.47 | 0.021 | 2.52
3 | 30684 | 134.61 |  |  |  |  | R3 Rougher Recl C3 | 0.168 | 0.609 | 7.3 | 0.85 | 0.027 | 1.44
3 | 30685 | 153.74 |  |  |  |  | R3 Scavenger Recl C3 | 0.213 | 0.849 | 8.94 | 1.83 | 0.037 | 1.72
3 | 30705 | 18.9 | 0.034 | 0.2 | 8.88 | 0.23 | R3 Rougher 1 C3 | 0.018 |  |  |  |  | 3.83
3 | 30706 | 15.14 | 0.027 | 0.168 | 8.91 | 0.21 | R3 Rougher 1 C4 | 0.018 |  |  |  |  | 3.67
3 | 30707 | 11.87 | 0.018 | 0.149 | 9.96 | 0.15 | R3 Rougher 1 C5 | 0.02 |  |  |  |  | 5.24
3 | 30708 | 25 | 0.05 | 0.239 | 8.37 | 0.33 | R3 Rougher 2 C3 | 0.018 |  |  |  |  | 2.75
3 | 30709 | 19.13 | 0.038 | 0.21 | 8.41 | 0.3 | R3 Rougher 2 C4 | 0.019 |  |  |  |  | 2.62
3 | 30710 | 10.29 | 0.016 | 0.132 | 9.26 | 0.12 | R3 Rougher 2 C5 | 0.016 |  |  |  |  | 3.97
3 | 30711 | 0.69 | 0.007 | 0.08 | 11.744 | 0.005 | R3 Flash Float Tails | [5 empty] | 25.14
3 | 30712 | 1.02 | 0.006 | 0.092 | 15.739 | 0.003 | R3 Rougher Tails | [5 empty] | 15.349

## Lab Refloats
Lab Refloat Tests – Scavenger Feed & Flash Float Tails (4 refloat runs each)
Run | UG2 SCAVENGER FEED REFLOAT – Mass & PGM Recovery |  |  |  | Avg | UG2 FLASH FLOAT TAILS REFLOAT – Mass & PGM Recovery |  |  |  | Scav BUH / Head
Run_ID | Conc1 Mass (g) | C1 Mass Pull (%) | Conc2 Mass (g) | C2 Mass Pull (%) | Total Mass Pull (%) | FF Conc1 Mass (g) | FF C1 Mass Pull (%) | FF Tails Mass (g) | FF Tails % Mass | Scav BUH PGM (g/t) | Sampled Head PGM (g/t) | % Call Factor
1 | 34.25 | 1.258 | 58.02 | 2.131 | 3.389 | 36.47 | 2.473 | 1438 | 97.527 | 1.402 | 1.6 | 93.598
2 | 38.4 | 1.554 | 42.05 | 1.702 | 3.256 | 61.16 | 4.533 | 1288 | 95.467 | 1.426 | 1.46 | 95.234
3 | 49.98 | 1.705 | 57.26 | 1.953 | 3.659 | 53.2 | 3.263 | 1577 | 96.737 | 1.41 | 1.47 | 94.135
4 | 23.5 | 0.798 | 43.91 | 1.49 | 2.288 | 55.92 | 3.225 | 1678 | 96.775 | 1.495 | 1.46 | 99.86
Avg | 36.53 | 1.32 | 50.31 | 1.819 | 3.148 | 51.69 | 3.374 | 1495.25 | 96.626 | 1.433 | 1.498 | 95.707

## Data Dictionary
Data Dictionary – Column Definitions, Units & Source Sheets
Column Name | Unit | Type | Role in ML | Source Sheet | Description
Run_ID | – | Integer | Identifier | All | Experimental run number (1, 2 or 3)
Date | YYYY-MM-DD | Date | Identifier | Run Balances | Date of experimental run
Cyclone_Feed_Flow | m³/h | Float | Input feature | Mass Flows | Volumetric flow rate to chrome cyclone
Cyclone_UF_Flow | m³/h | Float | Input feature | Mass Flows | Cyclone underflow volumetric flow rate
Cyclone_OF_Flow | m³/h | Float | Input feature | Mass Flows | Cyclone overflow volumetric flow rate
UF_Split_Ratio | % | Float | Input feature | Mass Flows | % of feed reporting to underflow
Feed_Pulp_Density | t/m³ | Float | Input feature | Mass Flows | Cyclone feed slurry density
OF_Pulp_Density | t/m³ | Float | Input feature | Mass Flows | Cyclone overflow slurry density
UF_Pulp_Density | t/m³ | Float | Input feature | Mass Flows | Cyclone underflow slurry density
Feed_%_Solids | % | Float | Input feature | Mass Flows | % solids by mass in cyclone feed
OF_%_Solids | % | Float | Input feature | Mass Flows | % solids by mass in cyclone overflow
Feed_Dry_Mass | t/h | Float | Input feature | Mass Flows | Dry solids mass flow to circuit
Feed_PGM+Au | g/t | Float | Input feature | Assays | PGM+Au head grade of cyclone feed
Feed_Cr2O3 | % | Float | Input feature | Assays | Cr2O3 head grade of cyclone feed
Feed_Cu / Ni / Fe | t/h | Float | Input feature | Metal Flows | Base metal mass flows in feed
R1_C1_PGM (g/t) | g/t | Float | Input/Target | Assays | PGM grade of Rougher Bank 1 concentrate cell 1
R1_C1_Cr2O3 (%) | % | Float | Input/Target | Assays | Cr2O3 grade of Rougher Bank 1 concentrate cell 1
FF_C1_PGM (g/t) | g/t | Float | Input/Target | Assays | PGM grade of Flash Float concentrate 1
PGM_Recovery_% | % | Float | TARGET | Analysis | Cumulative PGM+Au recovery at conc stage 5
Cum_Grade_C1-C3 | g/t | Float | TARGET | Analysis | Cumulative combined concentrate PGM grade after cells 1-3
PGM_to_Cr2O3_Ratio | – | Float | Engineered | Derived | Feed PGM grade / Feed Cr2O3 % – selectivity index
UF_Enrichment_Factor | – | Float | Engineered | Derived | UF pulp density / Feed pulp density
OF_Dilution_Factor | – | Float | Engineered | Derived | Feed pulp density / OF pulp density
Feed_Metal_Load | g/h | Float | Engineered | Derived | Feed dry mass × PGM grade = total PGM in feed
OF_to_UF_Flow_Ratio | – | Float | Engineered | Derived | Cyclone OF flow / UF flow
Density_Diff_UF-OF | t/m³ | Float | Engineered | Derived | UF pulp density minus OF pulp density – separation sharpness